## Tabelle1
Process | Problem | Causerankfirstorder | Causeranksecondorder | Valuetobemonitored | SuitableSensoring | additionalengineeringoradaptionadvised | Manufacturerone | Manufacturertwo | Manufacturerthree | Manufacturer 4 | Manufacturer 5 | Manufacturer 6
Extrusion | material build up at the die | material sticks to die-plate | adhesive materials incorporated | chemical fingerprint of the melt | IR spectroscopic sensors | yes | InnoSpec | ColVisTec | LuxFlux
Extrusion | varying extrudate color | inhomogenious material | color composition changing | melt color sensor | VIS spectroscopic sensor / color sensor | no | ColVisTec | FOS Messtechnik | Equitech
Extrusion | unfrequent sagging of the extrudate | inhomogenious material | fluctuating material viscosity | viscosity | side stream rheometer | no | Göttfert | Gneuß | Leistritz
Extrusion | low impact strength | inhomogenious material | larger impurities | impurity count | online presure filter test | yes | Dr. Collin | tbd | tbd
Extrusion | bad surface | gas development in the process | decomposition of low molecular substances | chemical fingerprint of the melt | IR spectroscopic sensors | yes | InnoSpec | ColVisTec | LuxFlux
Extrusion | bad surface | gas development in the process | decomposition of low molecular substances | optical surface quality | optical surface sensor (e.g. camera) | no | Stemmer Immaging | Cognex | Sick
Extrusion | warpage | uneven flow speed distributon | fluctuating material viscosity | viscosity | side stream rheometer | yes | Göttfert | Gneuß | Leistritz
Extrusion | warpage | uneven flow speed distributon | fluctuating material viscosity | melt temperature | high res temperature sensor | no | Gneuß | FOS Messtechnik | Gefran
Extrusion | warpage | uneven flow speed distributon | fluctuating or uneven distributed temperature | melt temperature | high res temperature sensor | no | Gneuß | FOS Messtechnik | Gefran
Extrusion | sagging | fluctuating material viscosity | bad/fluctuating raw material | viscosity | side stream rheometer | yes | Göttfert | Gneuß | Leistritz
Extrusion | sagging | fluctuating material viscosity | fluctuating or uneven distributed temperature | melt temperature | high res temperature sensor | no | Gneuß | FOS Messtechnik | Gefran
Extrusion | sagging | to low material viscosity | bad/fluctuating raw material | viscosity | side stream rheometer | yes | Göttfert | Gneuß | Leistritz
Extrusion | sagging | to low material viscosity | temperature induced decomposition of material | viscosity | side stream rheometer | yes | Göttfert | Gneuß | Leistritz
Extrusion | sagging | to low material viscosity | temperature induced decomposition of material | melt temperature | high res temperature sensor | no | Gneuß | FOS Messtechnik | Gefran
Extrusion | sagging | throughput fluctuations | pressure fluctuations | melt pressure | high res pressure sensor | no | Gefran | Gneuß | Dynisco
Extrusion | sagging | throughput fluctuations | dosing fluctuations | weight loss over time | gravimetric sensors | no | Brabender | Motan | Schenk | AZO
Extrusion | warpage | low melt strength | bad/fluctuating raw material | viscosity | side stream rheometer | yes | Göttfert | Gneuß | Leistritz
Extrusion | warpage | low melt strength | decomposition of material | viscosity | side stream rheometer | yes | Göttfert | Gneuß | Leistritz
Extrusion | warpage | low melt strength | decomposition of material | melt temperature | high res temperature sensor | no | Gneuß | FOS Messtechnik | Gefran
Extrusion | warpage | residual stress | fluctuating or uneven distributed temperature | melt temperature | high res temperature sensor | no | Gneuß | FOS Messtechnik | Gefran
Extrusion | warpage | residual stress | fluctuating or uneven distributed temperature | cooling water temperature | high res temperature sensor | no | Gneuß | FOS Messtechnik | Gefran
Extrusion | warpage | throughput fluctuations | pressure fluctuations | melt pressure | high res pressure sensor | no | Gefran | Gneuß | Dynisco
Extrusion | warpage | throughput fluctuations | dosing fluctuations | weight loss over time | gravimetric sensors | no | Brabender | Motan | Schenk | AZO
Extrusion | warpage | swelling behaviour | fluctuating or uneven distributed temperature | melt temperature | high res temperature sensor | no | Gneuß | FOS Messtechnik | Gefran
Extrusion | warpage | swelling behaviour | bad/fluctuating raw material | viscosity | side stream rheometer | yes | Göttfert | Gneuß | Leistritz
Extrusion | warpage | shrinkage behaviour | fluctuating or uneven distributed temperature | melt temperature | high res temperature sensor | no | Gneuß | FOS Messtechnik | Gefran
Extrusion | warpage | shrinkage behaviour | bad/fluctuating raw material | viscosity | side stream rheometer | yes | Göttfert | Gneuß | Leistritz
Extrusion | low or fluctuating throughput | too high viscosity | too low melt temperature | melt temperature | high res temperature sensor | no | Gneuß | FOS Messtechnik | Gefran
Extrusion | low or fluctuating throughput | too high viscosity | too high pressure | melt pressure | high res pressure sensor | no | Gefran | Gneuß | Dynisco
Extrusion | low or fluctuating throughput | bad degasing of the melt | ? | ? | ? | ?
Extrusion | low or fluctuating throughput | gas development in the process | decomposition of low molecular substances | chemical fingerprint of the melt | IR spectroscopic sensors | yes | InnoSpec | ColVisTec | LuxFlux
Extrusion | low or fluctuating throughput | gas development in the process | decomposition of low molecular substances | optical surface quality | optical surface sensor (e.g. camera) | no | Stemmer Immaging | Cognex | Sick
Extrusion | low or fluctuating throughput | fluctuating material density/crystalisation | fluctuating or uneven distributed temperature | cooling water temperature | high res temperature sensor | no | Gneuß | FOS Messtechnik | Gefran
Extrusion | low or fluctuating throughput | fluctuating material density/crystalisation | fluctuating or uneven distributed temperature | melt temperature | high res temperature sensor | no | Gneuß | FOS Messtechnik | Gefran
Extrusion | fluctuating weight per meter | gas development in the process | decomposition of low molecular substances | chemical fingerprint of the melt | IR spectroscopic sensors | yes | InnoSpec | ColVisTec | LuxFlux
Extrusion | fluctuating weight per meter | gas development in the process | decomposition of low molecular substances | optical surface quality | optical surface sensor (e.g. camera) | no | Stemmer Immaging | Cognex | Sick
Extrusion | fluctuating weight per meter | fluctuating material density/crystalisation | fluctuating or uneven distributed temperature | cooling water temperature | high res temperature sensor | no | Gneuß | FOS Messtechnik | Gefran
Extrusion | fluctuating weight per meter | fluctuating material density/crystalisation | fluctuating or uneven distributed temperature | melt temperature | high res temperature sensor | no | Gneuß | FOS Messtechnik | Gefran
Extrusion | fluctuating weight per meter | warpage (see warpage)
Extrusion | varying extrudate color | too high melt temperature | decomposing components | melt color sensor | VIS spectroscopic sensor / color sensor | no | ColVisTec | FOS Messtechnik | Equitech
Extrusion | varying extrudate color | fluctuating material viscosity | bad mixing in of color | melt color sensor | VIS spectroscopic sensor / color sensor | no | ColVisTec | FOS Messtechnik | Equitech
Extrusion | bad mechanical properties | warpage (see warpage)
Extrusion | bad mechanical properties | gas development in the process | decomposition of low molecular substances | chemical fingerprint of the melt | IR spectroscopic sensors | yes | InnoSpec | ColVisTec | LuxFlux
Extrusion | bad mechanical properties | gas development in the process | decomposition of low molecular substances | optical surface quality | optical surface sensor (e.g. camera) | no | Stemmer Immaging | Cognex | Sick
Extrusion | bad mechanical properties | vacuoles | fluctuating or uneven distributed temperature | cooling water temperature | high res temperature sensor | no | Gneuß | FOS Messtechnik | Gefran
Extrusion | bad mechanical properties | vacuoles | fluctuating or uneven distributed temperature | surface temperature of the product | thermal camera | no | MicroEpsilon | Infratec | Flir | Optris
Extrusion | bad mechanical properties | vacuoles | fluctuating or uneven distributed temperature | melt temperature | high res temperature sensor | no | Gneuß | FOS Messtechnik | Gefran
Extrusion | bad surface quality | deposits in the tool | impurities (low molecular, organic, …) | optical surface quality | optical surface sensor (e.g. camera) | no | Stemmer Immaging | Cognex | Sick
Extrusion | bad surface quality | deposits in the tool | impurities (low molecular, organic, …) | chemical fingerprint of the melt | IR spectroscopic sensors | yes | InnoSpec | ColVisTec | LuxFlux
Extrusion | thick/thin spots | fluctuating temperature | fluctuating material temperature | melt temperature | high res temperature sensor | no | Gneuß | FOS Messtechnik | Gefran
Extrusion | thick/thin spots | fluctuating material viscosity | bad/fluctuating raw material | viscosity | side stream rheometer | yes | Göttfert | Gneuß | Leistritz
Extrusion | thick/thin spots | fluctuating material viscosity | fluctuating or uneven distributed temperature | melt temperature | high res temperature sensor | no | Gneuß | FOS Messtechnik | Gefran
Extrusion | thick/thin spots | fluctuating temperature | fluctuating material viscosity | viscosity | side stream rheometer | yes | Göttfert | Gneuß | Leistritz
Extrusion | weld lines/flow lines | bad temperature distribution | too high/low shear | melt temperature | high res temperature sensor | no | Gneuß | FOS Messtechnik | Gefran
Extrusion | weld lines/flow lines | bad temperature distribution | too high/low shear | surface temperature of the product | thermal camera | no | MicroEpsilon | Infratec | Flir | Optris
Extrusion | warpage | bad temperature distribution | too high/low shear | melt temperature | high res temperature sensor | no | Gneuß | FOS Messtechnik | Gefran
Extrusion | warpage | bad temperature distribution | too high/low shear | surface temperature of the product | thermal camera | no | MicroEpsilon | Infratec | Flir | Optris
Extrusion | warpage | fluctuating or uneven distributed temperature | fluctuating cooling water temperature | cooling water temperature | high res temperature sensor | no | Gneuß | FOS Messtechnik | Gefran
Extrusion | warpage | fluctuating or uneven distributed temperature | fluctuating cooling water temperature | surface temperature of the product | thermal camera | no | MicroEpsilon | Infratec | Flir | Optris
Extrusion | bad surface | gas development in the process | decomposition of low molecular substances | roughness/waviness | roughness sensor | no | tbd | tbd | tbd
Extrusion | bad surface | gas development in the process | decomposition of low molecular substances | roughness/waviness | roughness sensor | no | tbd | tbd | tbd
Extrusion | bad surface quality | deposits in the tool | impurities (low molecular, organic, …) | roughness/waviness | roughness sensor | no | tbd | tbd | tbd
Extrusion | bad surface quality | deposits in the tool | impurities (low molecular, organic, …) | roughness/waviness | roughness sensor | no | tbd | tbd | tbd
Extrusion | weld lines/flow lines | bad temperature distribution | too high/low shear | roughness/waviness | roughness sensor | no | tbd | tbd | tbd
Extrusion | weld lines/flow lines | bad temperature distribution | too high/low shear | roughness/waviness | roughness sensor | no | tbd | tbd | tbd
Extrusion | foaming of the material | low molecular contaminations | high humidity | humidity of the pelets | humidity sensor | yes | Moretto | tbd | tbd
Extrusion | foaming of the material | low molecular contaminations | decomposition of low molecular substances | chemical fingerprint of the melt | IR spectroscopic sensors | yes | InnoSpec | ColVisTec | LuxFlux
Extrusion | foaming of the material | low molecular contaminations | decomposition of low molecular substances | optical surface quality | optical surface sensor (e.g. camera) | no | Stemmer Immaging | Cognex | Sick
Extrusion | bad surface | stick-slip effects | low molecular components work as lubricants | surface quality | optical surface sensor (e.g. camera) | no | Stemmer Immaging | Cognex | Sick
Extrusion blow molding | bad demolding behaviour | sticky part surface | adhesive materials incorporated | chemical fingerprint of the melt | IR spectroscopic sensors | yes | InnoSpec | ColVisTec | LuxFlux
Extrusion blow molding | varying part color | inhomogenious material | color composition changing | melt color sensor | VIS spectroscopic sensor / color sensor | no | ColVisTec | FOS Messtechnik | Equitech
Extrusion blow molding | unfrequent sagging of the extrudate | inhomogenious material | fluctuating material viscosity | viscosity | side stream rheometer | yes | Göttfert | Gneuß | Leistritz
Extrusion blow molding | uneven thickness distribution, tears | inhomogenious material | fluctuating material viscosity | viscosity | side stream rheometer | yes | Göttfert | Gneuß | Leistritz
Extrusion blow molding | unfrequent sagging of the extrudate | inhomogenious material | fluctuating material viscosity | part weight | inline weight control | no | tbd | tbd | tbd
Extrusion blow molding | holes or low tear strength | inhomogenious material | larger impurities | impurity count | online presure filter test | yes | Dr. Collin | tbd | tbd
Extrusion blow molding | bad surface or holes | gas development in the process | decomposition of low molecular substances | chemical fingerprint of the melt | IR spectroscopic sensors | yes | InnoSpec | ColVisTec | LuxFlux
Extrusion blow molding | bad surface or holes | gas development in the process | decomposition of low molecular substances | optical surface quality | optical surface sensor (e.g. camera) | no | Stemmer Immaging | Cognex | Sick
Extrusion blow molding | varying part color | too high melt temperature | decomposing components | melt color sensor | VIS spectroscopic sensor / color sensor | no | ColVisTec | FOS Messtechnik | Equitech
Extrusion blow molding | varying part color | fluctuating material viscosity | bad mixing in of color | melt color sensor | VIS spectroscopic sensor / color sensor | no | ColVisTec | FOS Messtechnik | Equitech
Extrusion blow molding | bad mechanical properties | warpage (see warpage)
Extrusion blow molding | bad mechanical properties | gas development in the process | decomposition of low molecular substances | chemical fingerprint of the melt | IR spectroscopic sensors | yes | InnoSpec | ColVisTec | LuxFlux
Extrusion blow molding | bad mechanical properties | gas development in the process | decomposition of low molecular substances | optical surface quality | optical surface sensor (e.g. camera) | no | Stemmer Immaging | Cognex | Sick
Extrusion blow molding | warpage | uneven flow speed distributon | fluctuating material viscosity | viscosity | side stream rheometer | yes | Göttfert | Gneuß | Leistritz
Extrusion blow molding | warpage | uneven flow speed distributon | fluctuating material viscosity | melt temperature | high res temperature sensor | no | Gneuß | FOS Messtechnik | Gefran
Extrusion blow molding | warpage | uneven flow speed distributon | fluctuating or uneven distributed temperature | melt temperature | high res temperature sensor | no | Gneuß | FOS Messtechnik | Gefran
Extrusion blow molding | warpage | low melt strength | bad/fluctuating raw material | viscosity | side stream rheometer | yes | Göttfert | Gneuß | Leistritz
Extrusion blow molding | warpage | low melt strength | decomposition of material | viscosity | side stream rheometer | yes | Göttfert | Gneuß | Leistritz
Extrusion blow molding | warpage | low melt strength | decomposition of material | melt temperature | high res temperature sensor | no | Gneuß | FOS Messtechnik | Gefran
Extrusion blow molding | warpage | residual stress | fluctuating or uneven distributed temperature | melt temperature | high res temperature sensor | no | Gneuß | FOS Messtechnik | Gefran
Extrusion blow molding | warpage | residual stress | fluctuating or uneven distributed temperature | cooling water temperature | high res temperature sensor | no | Gneuß | FOS Messtechnik | Gefran
Extrusion blow molding | warpage | throughput fluctuations | pressure fluctuations | melt pressure | high res pressure sensor | no | Gefran | Gneuß | Dynisco
Extrusion blow molding | warpage | throughput fluctuations | dosing fluctuations | weight loss over time | gravimetric sensors | no | Brabender | Motan | Schenk | AZO
Extrusion blow molding | warpage | swelling behaviour | fluctuating or uneven distributed temperature | melt temperature | high res temperature sensor | no | Gneuß | FOS Messtechnik | Gefran
Extrusion blow molding | warpage | swelling behaviour | bad/fluctuating raw material | viscosity | side stream rheometer | yes | Göttfert | Gneuß | Leistritz
Extrusion blow molding | warpage | shrinkage behaviour | fluctuating or uneven distributed temperature | melt temperature | high res temperature sensor | no | Gneuß | FOS Messtechnik | Gefran
Extrusion blow molding | warpage | shrinkage behaviour | bad/fluctuating raw material | viscosity | side stream rheometer | yes | Göttfert | Gneuß | Leistritz
Extrusion blow molding | bad mechanical properties | vacuoles | fluctuating or uneven distributed temperature | cooling water temperature | high res temperature sensor | no | Gneuß | FOS Messtechnik | Gefran
Extrusion blow molding | bad mechanical properties | vacuoles | fluctuating or uneven distributed temperature | melt temperature | high res temperature sensor | no | Gneuß | FOS Messtechnik | Gefran
Extrusion blow molding | sagging | fluctuating material viscosity | bad/fluctuating raw material | viscosity | side stream rheometer | yes | Göttfert | Gneuß | Leistritz
Extrusion blow molding | sagging | fluctuating material viscosity | fluctuating or uneven distributed temperature | melt temperature | high res temperature sensor | no | Gneuß | FOS Messtechnik | Gefran
Extrusion blow molding | sagging | to low material viscosity | bad/fluctuating raw material | viscosity | side stream rheometer | yes | Göttfert | Gneuß | Leistritz
Extrusion blow molding | sagging | to low material viscosity | decomposition of material | viscosity | side stream rheometer | yes | Göttfert | Gneuß | Leistritz
Extrusion blow molding | sagging | to low material viscosity | decomposition of material | melt temperature | high res temperature sensor | no | Gneuß | FOS Messtechnik | Gefran
Extrusion blow molding | sagging | throughput fluctuations | pressure fluctuations | melt pressure | high res pressure sensor | no | Gefran | Gneuß | Dynisco
Extrusion blow molding | sagging | throughput fluctuations | dosing fluctuations | weight loss over time | gravimetric sensors | no | Brabender | Motan | Schenk | AZO
Extrusion blow molding | bad surface quality | deposits in the tool | impurities (low molecular, organic, …) | optical surface quality | optical surface sensor (e.g. camera) | no | Stemmer Immaging | Cognex | Sick
Extrusion blow molding | bad surface quality | deposits in the tool | impurities (low molecular, organic, …) | chemical fingerprint of the melt | IR spectroscopic sensors | yes | InnoSpec | ColVisTec | LuxFlux
Extrusion blow molding | thick/thin spots | fluctuating temperature | fluctuating material temperature | melt temperature | high res temperature sensor | no | Gneuß | FOS Messtechnik | Gefran
Extrusion blow molding | thick/thin spots | fluctuating material viscosity | bad/fluctuating raw material | viscosity | side stream rheometer | yes | Göttfert | Gneuß | Leistritz
Extrusion blow molding | thick/thin spots | fluctuating material viscosity | fluctuating or uneven distributed temperature | melt temperature | high res temperature sensor | no | Gneuß | FOS Messtechnik | Gefran
Extrusion blow molding | thick/thin spots | fluctuating temperature | fluctuating material viscosity | viscosity | side stream rheometer | yes | Göttfert | Gneuß | Leistritz
Extrusion blow molding | thick/thin spots | fluctuating temperature | fluctuating cooling air flow rate | air flow rate | high res flowmeter | no | tbd | tbd | tbd
Extrusion blow molding | bad surface or holes | gas development in the process | decomposition of low molecular substances | roughness/waviness | roughness sensor | no | tbd | tbd | tbd
Extrusion blow molding | bad surface or holes | gas development in the process | decomposition of low molecular substances | roughness/waviness | roughness sensor | no | tbd | tbd | tbd
Extrusion blow molding | bad surface quality | deposits in the tool | impurities (low molecular, organic, …) | roughness/waviness | roughness sensor | no | tbd | tbd | tbd
Extrusion blow molding | bad surface quality | deposits in the tool | impurities (low molecular, organic, …) | roughness/waviness | roughness sensor | no | tbd | tbd | tbd
Extrusion blow molding | foaming of the material | low molecular contaminations | high humidity | humidity of the pelets | humidity sensor | yes | Moretto | tbd | tbd
Extrusion blow molding | foaming of the material | low molecular contaminations | decomposition of low molecular substances | chemical fingerprint of the melt | IR spectroscopic sensors | yes | InnoSpec | ColVisTec | LuxFlux
Extrusion blow molding | foaming of the material | low molecular contaminations | decomposition of low molecular substances | optical surface quality | optical surface sensor (e.g. camera) | no | Stemmer Immaging | Cognex | Sick
Extrusion blow molding | bad thickness distribution | thickness leveling not working or wrong paramenters | thickness leveling not working | pneumatik pressure | air pressure sensor | no | tbd | tbd | tbd
Extrusion blow molding | bad surface | stick-slip effects | low molecular components work as lubricants | surface quality | optical surface sensor (e.g. camera) | no | Stemmer Immaging | Cognex | Sick
Film blowing | material build up at the die | material sticks to die-plate | adhesive materials incorporated | chemical fingerprint of the melt | IR spectroscopic sensors | yes | InnoSpec | ColVisTec | LuxFlux
Film blowing | varying film color | inhomogenious material | color composition changing | melt color sensor | VIS spectroscopic sensor / color sensor | no | ColVisTec | FOS Messtechnik | Equitech
Film Blowing | unfrequent tear of the film | hole formed by impurity | larger impurities | impurity count | online presure filter test | yes | Dr. Collin | tbd | tbd
Film Blowing | unfrequent tear of the film | inhomogenious material | fluctuating material viscosity | viscosity | side stream rheometer | yes | Göttfert | Gneuß | Leistritz
Film Blowing | holes or low tear strength | inhomogenious material | larger impurities | impurity count | online presure filter test | yes | Dr. Collin | tbd | tbd
Film Blowing | holes | gas development in the process | decomposition of low molecular substances | chemical fingerprint of the melt | IR spectroscopic sensors | yes | InnoSpec | ColVisTec | LuxFlux
Film Blowing | holes | gas development in the process | decomposition of low molecular substances | optical surface quality | optical surface sensor (e.g. camera) | no | Stemmer Immaging | Cognex | Sick
Film blowing | varying film color | too high melt temperature | decomposing components | melt color sensor | VIS spectroscopic sensor / color sensor | no | ColVisTec | FOS Messtechnik | Equitech
Film blowing | varying film color | fluctuating material viscosity | bad mixing in of color | melt color sensor | VIS spectroscopic sensor / color sensor | no | ColVisTec | FOS Messtechnik | Equitech
Film blowing | bad mechanical properties | warpage (see warpage)
Film blowing | bad mechanical properties | gas development in the process | decomposition of low molecular substances | chemical fingerprint of the melt | IR spectroscopic sensors | yes | InnoSpec | ColVisTec | LuxFlux
Film blowing | bad mechanical properties | gas development in the process | decomposition of low molecular substances | optical surface quality | optical surface sensor (e.g. camera) | no | Stemmer Immaging | Cognex | Sick
Film blowing | warpage | uneven flow speed distributon | fluctuating material viscosity | viscosity | side stream rheometer | yes | Göttfert | Gneuß | Leistritz
Film blowing | warpage | uneven flow speed distributon | fluctuating material viscosity | melt temperature | high res temperature sensor | no | Gneuß | FOS Messtechnik | Gefran
Film blowing | warpage | uneven flow speed distributon | fluctuating or uneven distributed temperature | melt temperature | high res temperature sensor | no | Gneuß | FOS Messtechnik | Gefran
Film blowing | warpage | low melt strength | bad/fluctuating raw material | viscosity | side stream rheometer | yes | Göttfert | Gneuß | Leistritz
Film blowing | warpage | low melt strength | decomposition of material | viscosity | side stream rheometer | yes | Göttfert | Gneuß | Leistritz
Film blowing | warpage | low melt strength | decomposition of material | melt temperature | high res temperature sensor | no | Gneuß | FOS Messtechnik | Gefran
Film blowing | warpage | residual stress | fluctuating or uneven distributed temperature | melt temperature | high res temperature sensor | no | Gneuß | FOS Messtechnik | Gefran
Film blowing | warpage | residual stress | fluctuating or uneven distributed temperature | cooling water temperature | high res temperature sensor | no | Gneuß | FOS Messtechnik | Gefran
Film blowing | warpage | throughput fluctuations | pressure fluctuations | melt pressure | high res pressure sensor | no | Gefran | Gneuß | Dynisco
Film blowing | warpage | throughput fluctuations | dosing fluctuations | weight loss over time | gravimetric sensors | no | Brabender | Motan | Schenk | AZO
Film blowing | warpage | swelling behaviour | fluctuating or uneven distributed temperature | melt temperature | high res temperature sensor | no | Gneuß | FOS Messtechnik | Gefran
Film blowing | warpage | swelling behaviour | bad/fluctuating raw material | viscosity | side stream rheometer | yes | Göttfert | Gneuß | Leistritz
Film blowing | warpage | shrinkage behaviour | fluctuating or uneven distributed temperature | melt temperature | high res temperature sensor | no | Gneuß | FOS Messtechnik | Gefran
Film blowing | warpage | shrinkage behaviour | bad/fluctuating raw material | viscosity | side stream rheometer | yes | Göttfert | Gneuß | Leistritz
Film blowing | bad mechanical properties | vacuoles | fluctuating or uneven distributed temperature | cooling water temperature | high res temperature sensor | no | Gneuß | FOS Messtechnik | Gefran
Film blowing | bad mechanical properties | vacuoles | fluctuating or uneven distributed temperature | melt temperature | high res temperature sensor | no | Gneuß | FOS Messtechnik | Gefran
Film blowing | sagging | fluctuating material viscosity | bad/fluctuating raw material | viscosity | side stream rheometer | yes | Göttfert | Gneuß | Leistritz
Film blowing | sagging | fluctuating material viscosity | fluctuating or uneven distributed temperature | melt temperature | high res temperature sensor | no | Gneuß | FOS Messtechnik | Gefran
Film blowing | sagging | to low material viscosity | bad/fluctuating raw material | viscosity | side stream rheometer | yes | Göttfert | Gneuß | Leistritz
Film blowing | sagging | to low material viscosity | decomposition of material | viscosity | side stream rheometer | yes | Göttfert | Gneuß | Leistritz
Film blowing | sagging | to low material viscosity | decomposition of material | melt temperature | high res temperature sensor | no | Gneuß | FOS Messtechnik | Gefran
Film blowing | sagging | throughput fluctuations | pressure fluctuations | melt pressure | high res pressure sensor | no | Gefran | Gneuß | Dynisco
Film blowing | sagging | throughput fluctuations | dosing fluctuations | weight loss over time | gravimetric sensors | no | Brabender | Motan | Schenk | AZO
Film blowing | bad surface quality | deposits in the tool | impurities (low molecular, organic, …) | optical surface quality | optical surface sensor (e.g. camera) | no | Stemmer Immaging | Cognex | Sick
Film blowing | bad surface quality | deposits in the tool | impurities (low molecular, organic, …) | chemical fingerprint of the melt | IR spectroscopic sensors | yes | InnoSpec | ColVisTec | LuxFlux
Film blowing | thick/thin spots | fluctuating temperature | fluctuating material temperature | melt temperature | high res temperature sensor | no | Gneuß | FOS Messtechnik | Gefran
Film blowing | thick/thin spots | fluctuating material viscosity | bad/fluctuating raw material | viscosity | side stream rheometer | yes | Göttfert | Gneuß | Leistritz
Film blowing | thick/thin spots | fluctuating material viscosity | fluctuating or uneven distributed temperature | melt temperature | high res temperature sensor | no | Gneuß | FOS Messtechnik | Gefran
Film blowing | thick/thin spots | fluctuating temperature | fluctuating material viscosity | viscosity | side stream rheometer | yes | Göttfert | Gneuß | Leistritz
Film blowing | thick/thin spots | fluctuating temperature | fluctuating cooling air temperature | air temperature | high res temperature sensor | no | Gneuß | FOS Messtechnik | Gefran
Film blowing | thick/thin spots | fluctuating temperature | fluctuating cooling air flow rate | air flow rate | high res flowmeter | no | tbd | tbd | tbd
Film blowing | bad surface quality | deposits in the tool | impurities (low molecular, organic, …) | roughness/waviness | roughness sensor | no | tbd | tbd | tbd
Film blowing | bad surface quality | deposits in the tool | impurities (low molecular, organic, …) | roughness/waviness | roughness sensor | no | tbd | tbd | tbd
Film blowing | foaming of the material | low molecular contaminations | high humidity | humidity of the pelets | humidity sensor | yes | Moretto | tbd | tbd
Film blowing | foaming of the material | low molecular contaminations | decomposition of low molecular substances | chemical fingerprint of the melt | IR spectroscopic sensors | yes | InnoSpec | ColVisTec | LuxFlux
Film blowing | foaming of the material | low molecular contaminations | decomposition of low molecular substances | optical surface quality | optical surface sensor (e.g. camera) | no | Stemmer Immaging | Cognex | Sick
Film blowing | bad thickness distribution | thickness leveling not working or wrong paramenters | thickness leveling not working | pneumatik pressure | air pressure sensor | no | tbd | tbd | tbd
Film blowing | bad thickness distribution | thickness leveling not working or wrong paramenters | thickness leveling not working | thickness | thickness gauge | no | tbd | tbd | tbd
Injection moulding | bad demolding behaviour | sticky part surface | adhesive materials incorporated | chemical fingerprint of the melt | IR spectroscopic sensors | yes | InnoSpec | ColVisTec | LuxFlux
Injection moulding | varying part color | inhomogenious material | color composition changing | melt color sensor | VIS spectroscopic sensor / color sensor | no | ColVisTec | FOS Messtechnik | Equitech
Injection moulding | varying injection pressure and mold filling | inhomogenious material | fluctuating material viscosity | viscosity | rheometer die | yes | tbd | tbd | tbd
Injection moulding | varying injection pressure and mold filling | inhomogenious material | fluctuating material viscosity | part weight | inline weight control | no | tbd | tbd | tbd
Injection moulding | low impact strength | inhomogenious material | larger impurities | impurity count | ? | ?
Injection moulding | burned edges | gas development in the process | decomposition of low molecular substances | chemical fingerprint of the melt | IR spectroscopic sensors | yes | InnoSpec | ColVisTec | LuxFlux
Injection moulding | burned edges | gas development in the process | decomposition of low molecular substances | optical surface quality | optical surface sensor (e.g. camera) | no | Stemmer Immaging | Cognex | Sick
Injection moulding | varying part color | too high melt temperature | decomposing components | melt color sensor | VIS spectroscopic sensor / color sensor | no | ColVisTec | FOS Messtechnik | Equitech
Injection moulding | varying part color | fluctuating material viscosity | bad mixing in of color | melt color sensor | VIS spectroscopic sensor / color sensor | no | ColVisTec | FOS Messtechnik | Equitech
Injection moulding | bad mechanical properties | warpage (see warpage)
Injection moulding | bad mechanical properties | gas development in the process | decomposition of low molecular substances | chemical fingerprint of the melt | IR spectroscopic sensors | yes | InnoSpec | ColVisTec | LuxFlux
Injection moulding | bad mechanical properties | gas development in the process | decomposition of low molecular substances | optical surface quality | optical surface sensor (e.g. camera) | no | Stemmer Immaging | Cognex | Sick
Injection moulding | warpage | uneven flow speed distributon | fluctuating material viscosity | melt temperature | high res temperature sensor | no | Gneuß | FOS Messtechnik | Gefran
Injection moulding | warpage | uneven flow speed distributon | fluctuating or uneven distributed temperature | melt temperature | high res temperature sensor | no | Gneuß | FOS Messtechnik | Gefran
Injection moulding | warpage | low melt strength | decomposition of material | melt temperature | high res temperature sensor | no | Gneuß | FOS Messtechnik | Gefran
Injection moulding | warpage | residual stress | fluctuating or uneven distributed temperature | melt temperature | high res temperature sensor | no | Gneuß | FOS Messtechnik | Gefran
Injection moulding | warpage | residual stress | fluctuating or uneven distributed temperature | cooling water temperature | high res temperature sensor | no | Gneuß | FOS Messtechnik | Gefran
Injection moulding | warpage | throughput fluctuations | pressure fluctuations | melt pressure | high res pressure sensor | no | Gefran | Gneuß | Dynisco
Injection moulding | warpage | throughput fluctuations | dosing fluctuations | weight loss over time | gravimetric sensors | no | Brabender | Motan | Schenk | AZO
Injection moulding | warpage | swelling behaviour | fluctuating or uneven distributed temperature | melt temperature | high res temperature sensor | no | Gneuß | FOS Messtechnik | Gefran
Injection moulding | warpage | shrinkage behaviour | fluctuating or uneven distributed temperature | melt temperature | high res temperature sensor | no | Gneuß | FOS Messtechnik | Gefran
Injection moulding | bad mechanical properties | vacuoles | fluctuating or uneven distributed temperature | cooling water temperature | high res temperature sensor | no | Gneuß | FOS Messtechnik | Gefran
Injection moulding | bad mechanical properties | vacuoles | fluctuating or uneven distributed temperature | melt temperature | high res temperature sensor | no | Gneuß | FOS Messtechnik | Gefran
Injection moulding | bad surface quality | deposits in the tool | impurities (low molecular, organic, …) | optical surface quality | optical surface sensor (e.g. camera) | no | Stemmer Immaging | Cognex | Sick
Injection moulding | bad surface quality | deposits in the tool | impurities (low molecular, organic, …) | chemical fingerprint of the melt | IR spectroscopic sensors | yes | InnoSpec | ColVisTec | LuxFlux
Injection moulding | bad surface quality | deposits in the tool | impurities (low molecular, organic, …) | roughness/waviness | roughness sensor | no | tbd | tbd | tbd
Injection moulding | foaming of the material | low molecular contaminations | high humidity | humidity of the pelets | humidity sensor | yes | Moretto | tbd | tbd
Injection moulding | foaming of the material | low molecular contaminations | decomposition of low molecular substances | chemical fingerprint of the melt | IR spectroscopic sensors | yes | InnoSpec | ColVisTec | LuxFlux
Injection moulding | foaming of the material | low molecular contaminations | decomposition of low molecular substances | optical surface quality | optical surface sensor (e.g. camera) | no | Stemmer Immaging | Cognex | Sick
Injection moulding | too high injection pressure | deposits in the tool | impurities (low molecular, organic, …) | chemical fingerprint of the melt | IR spectroscopic sensors | yes | InnoSpec | ColVisTec | LuxFlux
Injection moulding | too high injection pressure | deposits in the tool | impurities (low molecular, organic, …) | roughness/waviness | roughness sensor | no | tbd | tbd | tbd
Injection moulding | too high injection pressure | deposits in the tool | impurities (low molecular, organic, …) | optical surface quality | optical surface sensor (e.g. camera) | no | Stemmer Immaging | Cognex | Sick
Injection moulding | unsteady part weight | fluctuating material density/crystalisation | fluctuating or uneven distributed temperature | part weight | inline weight control | yes | tbd | tbd | tbd
Injection moulding | unsteady part weight | fluctuating injection pressure | fluctuating viscosity | viscosity | rheometer die | yes | tbd | tbd | tbd
Injection moulding | unsteady part weight | fluctuating injection pressure | fluctuating viscosity | part weight | inline weight control | yes | tbd | tbd | tbd
Injection moulding | unsteady part weight | fluctuating material flow | fluctuating viscosity | part weight | inline weight control | yes | tbd | tbd | tbd
Injection moulding | unsteady part weight | fluctuating material flow | fluctuating viscosity | viscosity | rheometer die | yes | tbd | tbd | tbd
Injection moulding | unsteady part weight | fluctuating material density/crystalisation | fluctuating or uneven distributed temperature | part weight | inline weight control | yes | tbd | tbd | tbd
Injection moulding | unsteady part weight | fluctuating material density/crystalisation | fluctuating or uneven distributed temperature | cooling water temperature | high res temperature sensor | no | Gneuß | FOS Messtechnik | Gefran
Injection moulding | unsteady part weight | fluctuating material density/crystalisation | fluctuating or uneven distributed temperature | melt temperature | high res temperature sensor | no | Gneuß | FOS Messtechnik | Gefran
Injection moulding | warpage | uneven or fluctuating material temperature | fluctuating or uneven distributed temperature | surface temperature of the product | thermal camera | no | MicroEpsilon | Infratec | Flir | Optris
Injection moulding | parts getting stuck in the mould | uneven or fluctuating material temperature | fluctuating or uneven distributed temperature | surface temperature of the product | thermal camera | no | MicroEpsilon | Infratec | Flir | Optris
Injection moulding | warpage | uneven or fluctuating tool temperature | fluctuating cooling water temperature | surface temperature of the product | thermal camera | no | MicroEpsilon | Infratec | Flir | Optris
Injection moulding | parts getting stuck in the mould | uneven or fluctuating tool temperature | fluctuating cooling water temperature | surface temperature of the product | thermal camera | no | MicroEpsilon | Infratec | Flir | Optris
Strech blow moulding | bad demolding behaviour | sticky part surface | adhesive materials incorporated | chemical fingerprint of the melt | IR spectroscopic sensors | yes | InnoSpec | ColVisTec | LuxFlux
Strech blow moulding | varying part color | inhomogenious material | color composition changing | part color sensor | VIS spectroscopic sensor / color sensor | yes | ColVisTec | FOS Messtechnik | Equitech
Strech blow moulding | uneven thickness distribution, tears | inhomogenious material | fluctuating material viscosity | viscosity | ? | ?
Strech blow moulding | uneven thickness distribution, tears | inhomogenious material | fluctuating material viscosity | part weight | inline weight control | no | tbd | tbd | tbd
Strech blow moulding | holes or low tear strength | inhomogenious material | larger impurities | impurity count | ? | ?
Strech blow moulding | bad surface or holes | gas development in the process | decomposition of low molecular substances | chemical fingerprint of the melt | IR spectroscopic sensors | yes | InnoSpec | ColVisTec | LuxFlux
Strech blow moulding | bad surface or holes | gas development in the process | decomposition of low molecular substances | optical surface quality | optical surface sensor (e.g. camera) | no | Stemmer Immaging | Cognex | Sick
Strech blow moulding | varying part color | too high melt temperature | decomposing components | part color sensor | VIS spectroscopic sensor / color sensor | yes | ColVisTec | FOS Messtechnik | Equitech
Strech blow moulding | varying part color | fluctuating material viscosity | bad mixing in of color | part color sensor | VIS spectroscopic sensor / color sensor | yes | ColVisTec | FOS Messtechnik | Equitech
Strech blow moulding | bad mechanical properties | warpage (see warpage)
Strech blow moulding | bad mechanical properties | gas development in the process | decomposition of low molecular substances | chemical fingerprint of the melt | IR spectroscopic sensors | yes | InnoSpec | ColVisTec | LuxFlux
Strech blow moulding | bad mechanical properties | gas development in the process | decomposition of low molecular substances | optical surface quality | optical surface sensor (e.g. camera) | no | Stemmer Immaging | Cognex | Sick
Strech blow moulding | warpage | uneven flow speed distributon | fluctuating material viscosity | melt temperature | high res temperature sensor | no | Gneuß | FOS Messtechnik | Gefran
Strech blow moulding | warpage | uneven flow speed distributon | fluctuating or uneven distributed temperature | melt temperature | high res temperature sensor | no | Gneuß | FOS Messtechnik | Gefran
Strech blow moulding | warpage | low melt strength | decomposition of material | melt temperature | high res temperature sensor | no | Gneuß | FOS Messtechnik | Gefran
Strech blow moulding | warpage | residual stress | fluctuating or uneven distributed temperature | melt temperature | high res temperature sensor | no | Gneuß | FOS Messtechnik | Gefran
Strech blow moulding | warpage | residual stress | fluctuating or uneven distributed temperature | cooling water temperature | high res temperature sensor | no | Gneuß | FOS Messtechnik | Gefran
Strech blow moulding | warpage | throughput fluctuations | pressure fluctuations | melt pressure | high res pressure sensor | no | Gefran | Gneuß | Dynisco
Strech blow moulding | warpage | throughput fluctuations | dosing fluctuations | weight loss over time | gravimetric sensors | no | Brabender | Motan | Schenk | AZO
Strech blow moulding | warpage | swelling behaviour | fluctuating or uneven distributed temperature | melt temperature | high res temperature sensor | no | Gneuß | FOS Messtechnik | Gefran
Strech blow moulding | warpage | shrinkage behaviour | fluctuating or uneven distributed temperature | melt temperature | high res temperature sensor | no | Gneuß | FOS Messtechnik | Gefran
Strech blow moulding | bad mechanical properties | vacuoles | fluctuating or uneven distributed temperature | cooling water temperature | high res temperature sensor | no | Gneuß | FOS Messtechnik | Gefran
Strech blow moulding | bad mechanical properties | vacuoles | fluctuating or uneven distributed temperature | melt temperature | high res temperature sensor | no | Gneuß | FOS Messtechnik | Gefran
Strech blow moulding | bad surface quality | deposits in the tool | impurities (low molecular, organic, …) | optical surface quality | optical surface sensor (e.g. camera) | no | Stemmer Immaging | Cognex | Sick
Strech blow moulding | bad surface quality | deposits in the tool | impurities (low molecular, organic, …) | chemical fingerprint of the melt | IR spectroscopic sensors | yes | InnoSpec | ColVisTec | LuxFlux
Strech blow moulding | bad surface or holes | gas development in the process | decomposition of low molecular substances | roughness/waviness | roughness sensor | no | tbd | tbd | tbd
Strech blow moulding | bad surface or holes | gas development in the process | decomposition of low molecular substances | roughness/waviness | roughness sensor | no | tbd | tbd | tbd
Strech blow moulding | bad surface quality | deposits in the tool | impurities (low molecular, organic, …) | roughness/waviness | roughness sensor | no | tbd | tbd | tbd
Strech blow moulding | bad surface quality | deposits in the tool | impurities (low molecular, organic, …) | roughness/waviness | roughness sensor | no | tbd | tbd | tbd